## Sheet1
Material (x=0.3) | Density (g/cm^3) | Dielectric_Constant | Lattice_Constant (A) | Electron_Mobility (cm^2/Vs) | Hole_Mobility (cm^2/Vs) | Thermal_Conductivity (W/cm°C) | Energy_Gap (eV)
Silicon | 2.329 | 11.7 | 5.431 | 1400 | 450 | 1.3 | 1.12
Gallium Phosphide | 4.14 | 11.1 | 5.4505 | 250 | 150 | 1.1 | 2.26
Indium Arsenide | 5.68 | 15.15 | 6.0583 | 40000 | 500 | 0.27 | 0.354
Gallium Antimonide | 5.61 | 15.7 | 6.09593 | 3000 | 1000 | 0.32 | 0.726
Indium Phosphide | 4.81 | 12.5 | 5.8687 | 5400 | 200 | 0.68 | 1.344
Aluminium Gallium Arsenide | 4.85 | 12.05 | 5.656 | 2300 | 146 | 0.1372 | 1.8
Aluminium Nitride | 3.24 | 8.82 | 3.11 | 300 | 14 | 2.85 | 6.026
Boron Nitride | 3.47 | 7.1 | 3.62 | 200 | 500 | 7.4 | 6.25
Germanium | 5.3234 | 16.2 | 5.658 | 3900 | 1900 | 0.58 | 0.661
Gallium Arsenide | 5.32 | 12.9 | 5.65325 | 8500 | 400 | 0.55 | 1.424
Diamond | 3.515 | 5.7 | 3.567 | 2200 | 1800 | 13 | 5.53
Indium Antimonide | 5.77 | 16.8 | 6.479 | 77000 | 850 | 0.18 | 0.17
Indium Nitride | 6.81 | 15.3 | 3.533 | 3200 | 475 | 0.45 | 1.97