## All_Materials
Material | 0_crystal structure | 0_group of symmetry | 0_number of atoms in 1 cm3 | 0_auger recombination coefficient cn | 0_auger recombination coefficient cp | 0_debye temperature | 0_density | 0_dielectric constant | 0_effective electron masses ml | 0_effective electron masses mt | 0_effective hole masses mh | 0_effective hole masses mlp | 0_electron affinity | 0_lattice constant | 0_optical phonon energy | 0_energy gap | 0_energy separation (eγl) | 0_energy spin-orbital splitting | 0_intrinsic carrier concentration | 0_intrinsic resistivity | 0_effective conduction band density of states | 0_effective valence band density of states | 0_breakdown field | 0_mobility electrons | 0_mobility holes | 0_diffusion coefficient electrons | 0_diffusion coefficient holes | 0_electron thermal velocity | 0_hole thermal velocity | 0_auger recombination coefficient | 0_dielectric constant (static) | 0_dielectric constant (high frequency) | 0_effective electron mass ml | 0_effective electron mass mt | 0_energy separation eo (γ1c - γ15ν) | 0_de broglie electron wavelength | 0_effective electron mass | 0_energy separation (eγl) between γ and l valleys | 0_energy separation (eγx) between γ and x valleys | 0_mobility of electrons | 0_mobility of holes | 0_diffusion coefficient of electrons | 0_diffusion coefficient of holes | 0_energy separation (eγl) between γ and l valleys | 0_energy separation (eγx) between γ and x valleys | 0_energy separation (eγ1) | 0_energy separation (δe>) | 0_dielectric constant (static ) | 0_effective electron mass me | 0_dielectric constant (102-104 hz) | 0_effective electron masses ml(at 85 k) | 0_effective electron masses mt (at 85 k) | 0_effective hole masses mh(at 1.2 k) | 0_effective hole masses mlp (at 1.2 k) | 0_effective hole masses split-off mso | 0_energy of spin-orbital splitting es0 | 0_resistivity of diamonds types i and iia (usually) | 0_resistivity of diamonds type iib | 0_static | 0_high frequency | 0_effective hole masses ml | 0_density-of-states electron mass mcd | 0_conductivity effective mass mcc | 0_energy separation (eγ) between γ and top of valence band | 0_energy separation (ex) between x-valley and top of valence band | 0_energy separation (el) between l-valley and top of valence band | 0_0<x<0.45 | 0_0.45<x<1 | 1_0<x<0.45 | 1_0.45<x<1 | 0_0<x<0.4 | 2_0.45<x<1 | 0_melting point | 1_dielectric constant (static) | 0_infrared refractive index | 1_infrared refractive index | 2_infrared refractive index | 0_effective hole masses (heavy) for kz direction mhz for kx direction mhx | 0_effective hole masses (light) for kz direction mlz for kx direction mlx | 0_effective hole masses (split-off band) for kz direction msoz for kx direction msox | 0_effective mass of density of state mv: | 0_lattice constant, a | 0_nan | 0_lattice constant, c | 1_nan | 2_nan | 0_thermal diffusivity | 0_thermal conductivity | 0_thermal expansion coefficient, linear | 1_thermal expansion coefficient, linear | 0_radiative recombination coefficient | 0_energy gaps, eg | 1_energy gaps, eg | 2_energy gaps, eg | 3_energy gaps, eg | 0_melting point, tm | 0_bulk modulus | 0_hardness | 0_surface hardness | 0_second order elactic moduli, c11 | 0_phonon wevenumber vlo | 0_phonon wevenumber vto | 0_energy gaps, eg ind g15v-x1c | 0_energy gaps, eg dir g15v-g1c | 0_mobility electrons, µn | 0_mobility holes, µp | 1_debye temperature | 0_dielectric constant (static, ordinary direction) | 0_dielectric constant (static, extraordinary direction) | 0_ratio between the static dielectric constant (extraordinary and extraordinary direction) | 1_dielectric constant (high frequency) | 2_dielectric constant (high frequency) | 1_effective electron mass me | 2_effective electron mass me | 0_effective hole masses (heavy)mh | 3_nan | 0_effective hole masses (light) mlp | 4_nan | 0_effective hole masses (split-off band) ms | 0_effective mass of density of state mv | 5_nan | 6_nan | 4_energy gaps, eg | 0_effective electron mass me¦¦ | 0_effective hole masses | 0_effective hole masses (heavy) mhh | 0_effective hole masses (light) | 1_lattice constant, a | 1_lattice constant, c | 2_lattice constant, c | 0_termal expansion coefficient, a | 0_termal expansion coefficient, c | 1_electron affinity | 0_energy separation between γ valley and x valleys eγ | 0_energy separation between γ valley and l valleys el | 0_energy of spin-orbital splitting eso | 1_diffusion coefficient holes | 2_diffusion coefficient holes
silicon | Diamond | Oh7-Fd3m | 5·1022 | 1.1·10-30 cm6 s-1 | 3·10-31cm6 s-1 | 640 K | 2.329 g cm-3 | 11.7 | 0.98mo | 0.19mo | 0.49mo | 0.16mo | 4.05 eV | 5.431 A | 0.063 eV | 1.12 eV | 4.2 eV | 0.044 eV | 1·1010 cm-3 | 3.2·105Ω·cm | 3.2·1019 cm-3 | 1.8·1019 cm-3 | ≈3·105V/cm | ≤1400 cm2 V-1s-1 | ≤450 cm2 V-1s-1 | ≤36 cm2/s | ≤12 cm2/s | 2.3·105m/s | 1.65·105m/s
gallium phosphide | Zinc Blende | Td2-F43m | 4.94·1022 |  |  | 445 K | 4.14 g cm-3 |  |  |  | 0.79mo | 0.14mo | 3.8 eV | 5.4505 A | 0.051 | 2.26 eV |  | 0.08 eV | 2 cm-3 |  | 1.8·1019 cm-3 | 1.9·1019 cm-3 | ≈1·106 V/cm | ≤250 cm2 V-1s-1 | ≤150 cm2 V-1s-1 | ≤6.5 cm2/s | ≤4 cm2/s | 2·105 m/s | 1.3·105m/s | 10-30 cm6/s | 11.1 | 9.11 | 1.12mo | 0.22mo | 2.78 eV
indium arsenide | Zinc Blende | Td2-F43m | 3.59·1022 |  |  | 280 K | 5.68 g cm-3 |  |  |  | 0.41mo | 0.026mo | 4.9 eV | 6.0583 A | 0.030 eV | 0.354 eV |  | 0.41 eV | 1·1015 cm-3 | 0.16 Ω·cm | 8.7·1016 cm-3 | 6.6·1018 cm-3 | ≈4·104 V cm-1 |  |  |  |  | 7.7·105 m s-1 | 2·105 m s-1 |  | 15.15 | 12.3 |  |  |  | 400 A | 0.023mo | 0.73 eV | 1.02 eV | ≤4·104 cm2V-1s-1 | ≤5·102 cm2 V-1s-1 | ≤103 cm2s-1 | ≤13 cm2 s-1
gallium antimonide | Zinc Blende | Td2-F43m | 3.53·1022 |  |  | 266 K | 5.61 g cm-3 |  |  |  | 0.4mo | 0.05mo | 4.06 eV | 6.09593 A | 0.0297 eV | 0.726 eV |  | 0.80 eV | 1.5·1012 cm-3 | 103 Ω·cm | 2.1·1017 cm-3 | 1.8·1019 cm-3 | ≈5·104 | ≤ 3000 cm2 V-1 s-1 | ≤ 1000 cm2 V-1 s-1 | ≤ 75 cm2/s | ≤ 25 cm2/s | 5.8·105 m/s | 2.1·105 m/s |  | 15.7 | 14.4 |  |  |  |  | 0.041mo | [6 empty] | 0.084 eV | 0.31 eV
indium phosphide | Zinc Blende | Td2-F43m | 3.96·1022 |  |  | 425 K | 4.81 g/cm3 |  |  |  | 0.6mo | 0.089mo | 4.38 eV | 5.8687 A | 0.043 eV | 1.344 eV |  | 0.11 eV | 1.3·107 cm-3 | 8.6·107Ω·cm | 5.7·1017 cm-3 | 1.1·1019 cm-3 | ≈5·105 V cm-1 | ≤5400 cm2V-1s-1 | ≤200 cm2 V-1s-1 | ≤130 cm2 s-1 | ≤5 cm2 s-1 | 3.9·105 m s-1 | 1.7·105 m s-1 |  | 12.5 | 9.61 |  |  |  |  | 0.08mo | [6 empty] | 0.59 eV | 0.85 eV
germanium | Diamond | Oh7- Fd3m | 4.4·1022 |  |  | 374 K | 5.3234 g/cm3 | 16.2 | 1.6mo | 0.08mo | 0.33mo | 0.043mo | 4.0 eV | 5.658 A | 0.037 eV | 0.661 eV |  | 0.29 eV | 2.0·1013 cm-3 | 46 Ω·cm | 1.0·1019 cm-3 | 5.0·1018 cm-3 | ≈105V cm-1 | ≤3900 cm2 V-1s-1 | ≤1900 cm2 V-1s-1 | ≤100 cm2 s-1 | ≤50 cm2 s-1 | 3.1·105m s-1 | 1.9·105m s-1 | 10-30 cm6/s | [15 empty] | 0.8 eV | 0.85 eV
gallium arsenide | Zinc Blende | Td2-F43m | 4.42·1022 |  |  | 360 K | 5.32 g cm-3 |  |  |  | 0.51mo | 0.082mo | 4.07 eV | 5.65325 A | 0.035 eV | 1.424 eV |  | 0.34 eV | 2.1·106 cm-3 | 3.3·108 Ω·cm | 4.7·1017 cm-3 | 9.0·1018 cm-3 | ≈4·105 V/cm | ≤8500 cm2 V-1s-1 | ≤400 cm2 V-1s-1 | ≤200 cm2/s | ≤10 cm2/s | 4.4·105 m/s | 1.8·105m/s |  |  | 10.89 |  |  |  | 240 A | [7 empty] | 0.29 eV | 0.48 eV |  |  | 12.9 | 0.063mo
diamond | Diamond | Oh7-Fd3m | 1.764·1023 |  |  | 1860 K | 3.515 g/cm3 | [6 empty] | 3.567A | 0.16 eV | 5.46-5.6 eV |  |  | ~10-27 cm-3 | ≥1042Ω·cm | ~1020 cm-3 | ~1019 cm-3 | 106-107 V/cm | ≤2200 cm2V-1s-1 | ≤1800 cm2V-1s-1 | ≤57 cm2/s | ≤46 cm2/s | ~105 m s-1 | ~105 m s-1 | [16 empty] | 7.3-7.4 eV |  |  |  | 5.7 | 1.40 mo | 0.36 mo | 2.12 mo | 0.70 mo | 1.06 mo | 0.006 eV | ~1016Ω·cm | ~1-103Ω·cm
indium antimonide | Zinc Blende | Td2-F43m | 2.94·1022 |  |  | 160 K | 5.77 g cm-3 | Dielectric constant |  |  | 0.43mo | 0.015mo | 4.59 eV | 6.479 A | 0.025 eV | 0.17 eV |  | 0.80 eV | 2·1016 cm-3 | 4·10-3 Ω·cm | 4.2·1016 cm-3 | 7.3·1018 cm-3 | ≈103 V cm-1 | ≤7.7·104 cm2V-1s-1 | ≤850 cm2V-1s-1 | ≤2·103 cm2s-1 | ≤22 cm2s-1 | 9.8·105 m s-1 | 1.8·105 m s-1 | [7 empty] | 0.014mo | [6 empty] | 0.51 eV | 0.83 eV | [13 empty] | 16.8 | 15.7
gallium arsenide antimonide | Zinc Blende | Td2-F43m | (4.42-0.89x)·1022 |  |  |  | (5.32 + 0.29x) g cm-3 |  |  |  | 0.51 - 0.11x mo |  | 4.07 eV |  |  | 1.42-1.9x+1.2x2 (for 0<x<0.3) |  |  |  |  | 2.5·1019·(0.063-0.0495x+0.0258x2)3/2 cm-3 | [6 empty] | 4.4·105(1+0.4x-0.09x2 m/s | (1.8+0.3x)·105m/s |  |  | 10.89 + 3.51x | [15 empty] | 12.90 + 2.8x | 0.063 - 0.0495x + 0.0258x2 mo | [11 empty] | 0.082 - 0.032x mo
alluminum gallium arsenide | Zinc Blende | Td2-F43m | (4.42-0.17x)·1022 |  |  | 370+54x+22x2 K | 5.32-1.56x g·cm-3 |  |  |  | 0.51+0.25x mo | 0.082+0.068x mo | 4.07-1.1x eV (x<0.45) 3.64-0.14x eV (x>0.45) | 5.6533+0.0078x A | 36.25+1.83x+17.12x2-5.11x3 meV | x<0.45 1.424+1.247x eV x>0.45 1.9+0.125x+0.143x2 |  | 0.34-0.04x eV | x=0.1 2.1·105 cm-3 x=0.3 2.1·103 cm-3 x=0.5 2.5·102 cm-3 x=0.8 4.3·101 cm-3 | x=0.1 4·109 Ω·cm x=0.3 1·1012 Ω·cm x=0.5 1·1014 Ω·cm x=0.8 5·1014 Ω·cm | x<0.41 2.5·1019·(0.063+0.083x)3/2 cm-3 x>0.45 2.5·1019·(0.85-0.14x)3/2 cm-3 | 2.5·1019·(0.51+0.25x)3/2 cm-3 | ≈(4÷6) ·105 V/cm |  | 370-970x+740x2 cm2 V-1 s-1 |  | 9.2-24x+18.5x2 cm2/s |  | (1.8-0.5x)·105 m/s |  | 12.90-2.84x | 10.89-2.73x | [11 empty] | 0.29 eV |  |  |  |  | 0.063+0.083x mo (x<0.45) | [12 empty] | 0.85-0.14x mo (x>0.45) | 0.26 mo (x>0.45) | 1.424+1.155x+0.37x2 eV | 1.9+0.124x+0.144x2 eV | 1.71+0.69x eV | 8·103-2.2·104x+104·x2 cm2 V-1 s-1 | -255+1160x-720x2 cm2 V-1 s-1 | 200-550x+250x2 cm2/s | -6.4+29x-18x2 cm2/s | (4.4-2.1x)·105 m/s | 2.3·105 m/s
alluminum nitride | Wurtzite | C46v-P63mc | 9.58·1022 |  |  | 1150 K | 3.255 g cm-3 3.23 g cm-3 | [5 empty] | 0.6 eV |  | 99.2 meV | [7 empty] | 1.2 ÷ 1.8 x 106 V cm-1 | 300 cm2 V-1 s-1 | 14 cm2 V-1 s-1 | 7 cm2 s-1 | 0.3 cm2 s-1 | 1.85 x 105 m s-1 | 0.41 x 105 m s-1 |  | 9.14 | 4.84 4.6 4.77 | [16 empty] | 0.4 mo | [23 empty] | 3273 K | 8.5 | 2.1 - 2.2 | 1.9 - 2.1 | 1.8 - 1.9 | 3.53 mo 10.42 mo | 3.53 mo 0.24 mo | 0.25mo 3.81mo | 7.26mo | 3.11(1) A | 3.112 A | 4.98(1) A | 4.982 A | 4.979 A | 1.47 cm2 s-1 | 2.85 W cm-1 °C -1 | αort = αc = 5.27 x10-6 K-1 | α¦¦ = αa =4.15 x10-6 K-1 | 0.4 x 10-10 cm-1 s-1 | 6.026 eV | 6.2 eV | 6.23 eV | 6.28 eV
boron nitride | Zinc Blende | T2d  F43m |  |  |  | 1700 K | 3.4870 g cm-3 3.450 g cm-3 | [5 empty] | 4.5 eV | [9 empty] | (2÷6)x 106 V cm-1 | [58 empty] | 3.6157(10) A | 6.99 eV 8.6 eV | [8 empty] | 6.1...6.4 eV |  |  |  | 2973° C | 400 GPa | 9.5 | 4500 kg mm-2 | 7.120 ·1012 dyn cm-2 | 1305(1) cm-1 | 1054.7(6) cm-1 | 6.4(5) eV | 14.5 eV 10.86 eV 9.94 eV
indium nitride | Wurtzite | C46v-P63mc | 6.4·1022 |  |  | 660 K | 6.81 g cm-3 | [7 empty] | 73 meV | [8 empty] | ≤3200 cm2 V-1 s-1 |  | <80 cm2 s-1 |  | 3.4 x 105 m s-1 | 9.0 x 104 m s-1 |  | 15.3 | 8.4 | [16 empty] | 0.11mo | [23 empty] | 1373 K |  | ~=2.9 | [6 empty] | 3.5446 A | 2.56 | 5.7034 A | 2.93 | 3.12 |  |  |  |  | 2 x 10-10 cm-1 s-1 | 1.970 eV | 1.9-2.05 eV | 2.05 (1) eV | 2.11 eV | [11 empty] | 370 K | ε0, ort = 13.1 | ε0, ¦¦ = 14.4 | ε0, ort / ε0, ¦¦ = 0.91 | 9.3 | 5.8 | 0.12mo | 0.11mo | 1.63 mo | 0.5 mo | 0.27 mo | 0.17 mo | 0.65 mo | 1.65 mo | 3.533 A | 5.693 A | 1.89 eV
gallium nitride | Wurtzite | C46v-P63mc | 8.9·1022 |  |  | 600 K | 6.15 g cm-3 | [5 empty] | 4.1 eV |  | 91.2 meV | [5 empty] | 1.2 x 1018 cm-3 | 4.1 x 1019 cm-3 | ~5 x 106 V cm-1 |  |  | 25 cm2 s-1 | 9 cm2 s-1 |  |  |  | 8.9 | 5.35 | [16 empty] | 0.20 mo | [32 empty] | 3.160 ÷ 3.190 A | 10.4(3) 9.5(3) | 5.125 ÷ 5.190 A | 5.8(4) 5.35(20) | [6 empty] | 3.28 eV | [20 empty] | 0.27 (6) mo | 0.20(2) mo |  |  |  |  | msh = 0.6 mo mshz = 0.15 mo msh = 1.1 mo | 1.5 m0 |  |  |  | 0.20(6) mo | 0.8 (2) mo | mhh = 1.4 mo mhhz = 1.1 mo mhh = 1.6 mo | mlh = 0.3 mo mlhz = 1.1 mo mlh = 0.15 mo | 3.189 A | 5.186 A | 5.178 A | 5.59x10-6 K-1 | 3.17x10-6 K-1 | 4.1 eV | 1.4 eV | 1.6 ÷ 1.9 eV | 0.02 eV | 3.2 x 105 m s-1 | 9.5 x 104 m s-1

## All_Materials_Cleaned
Material | 0_lattice constant | 0_nan | 0_lattice constant, c | 0_energy gap | 0_dielectric constant (static) | 0_effective electron masses ml | 0_density | 0_effective electron masses mt | 0_effective hole masses (heavy)mh | 0_effective hole masses mlp | 0_energy spin-orbital splitting | 0_intrinsic carrier concentration | 0_mobility electrons | 0_effective valence band density of states | 0_breakdown field | 0_mobility holes | 0_diffusion coefficient electrons | 0_diffusion coefficient holes | 0_effective electron mass | 0_effective hole masses
silicon | 5.431 A |  |  | 1.12 eV | 3·10-31cm6 s-1 | 0.98mo | 2.329 g cm-3 | 0.19mo | 0.49mo | 0.16mo | 0.044 eV | 1·1010 cm-3 | ≤1400 cm2 V-1s-1 | 1.8·1019 cm-3 | ≈3·105V/cm | ≤450 cm2 V-1s-1 | ≤36 cm2/s | ≤12 cm2/s
gallium phosphide | 5.4505 A |  |  | 2.26 eV | 11.1 | 1.12mo | 4.14 g cm-3 |  | 0.79mo | 0.14mo | 0.08 eV | 2 cm-3 | ≤250 cm2 V-1s-1 | 1.9·1019 cm-3 | ≈1·106 V/cm | ≤150 cm2 V-1s-1 | ≤6.5 cm2/s | ≤4 cm2/s
indium arsenide | 6.0583 A |  |  | 0.354 eV | 15.15 | 0.023mo | 5.68 g cm-3 |  | 0.41mo | 0.026mo | 0.41 eV | 1·1015 cm-3 | ≤4·104 cm2V-1s-1 | 6.6·1018 cm-3 | ≈4·104 V cm-1 | ≤5·102 cm2 V-1s-1 | ≤103 cm2s-1 | ≤13 cm2 s-1 | 0.023mo
gallium antimonide | 6.09593 A |  |  | 0.726 eV | 15.7 | 0.041mo | 5.61 g cm-3 |  | 0.4mo | 0.05mo | 0.80 eV | 1.5·1012 cm-3 | ≤ 3000 cm2 V-1 s-1 | 1.8·1019 cm-3 | ≈5·104 | ≤ 1000 cm2 V-1 s-1 | ≤ 75 cm2/s | ≤ 25 cm2/s | 0.041mo
indium phosphide | 5.8687 A |  |  | 1.344 eV | 12.5 | 0.08mo | 4.81 g/cm3 |  | 0.6mo | 0.089mo | 0.11 eV | 1.3·107 cm-3 | ≤5400 cm2V-1s-1 | 1.1·1019 cm-3 | ≈5·105 V cm-1 | ≤200 cm2 V-1s-1 | ≤130 cm2 s-1 | ≤5 cm2 s-1 | 0.08mo
germanium | 5.658 A |  |  | 0.661 eV | 16.2 | 1.6mo | 5.3234 g/cm3 | 0.08mo | 0.33mo | 0.043mo | 0.29 eV | 2.0·1013 cm-3 | ≤3900 cm2 V-1s-1 | 5.0·1018 cm-3 | ≈105V cm-1 | ≤1900 cm2 V-1s-1 | ≤100 cm2 s-1 | ≤50 cm2 s-1
gallium arsenide | 5.65325 A |  |  | 1.424 eV | 12.9 | 0.063mo | 5.32 g cm-3 |  | 0.51mo | 0.082mo | 0.34 eV | 2.1·106 cm-3 | ≤8500 cm2 V-1s-1 | 9.0·1018 cm-3 | ≈4·105 V/cm | ≤400 cm2 V-1s-1 | ≤200 cm2/s | ≤10 cm2/s | 0.063mo
diamond | 3.567A |  |  | 5.46-5.6 eV | 5.7 | 1.40mo | 3.515 g/cm3 |  | 2.12mo | 0.70mo | 0.006eV | ~10-27 cm-3 | ≤2200 cm2V-1s-1 | ~1019 cm-3 | 106-107 V/cm | ≤1800 cm2V-1s-1 | ≤57 cm2/s | ≤46 cm2/s
indium antimonide | 6.479 A |  |  | 0.17 eV | 16.8 | 0.014mo | 5.77 g cm-3 |  | 0.43mo | 0.015mo | 0.80 eV | 2·1016 cm-3 | ≤7.7·104 cm2V-1s-1 | 7.3·1018 cm-3 | ≈103 V cm-1 | ≤850 cm2V-1s-1 | ≤2·103 cm2s-1 | ≤22 cm2s-1 | 0.014mo
gallium arsenide antimonide |  |  |  | 1.42-1.9x+1.2x2 (for 0<x<0.3) | 12.90 + 2.8x | 0.063 - 0.0495x + 0.0258x2 mo | (5.32 + 0.29x) g cm-3 |  | 0.51 - 0.11x mo | 0.082 - 0.032x mo | [8 empty] | 0.063 - 0.0495x + 0.0258x2 mo
alluminum gallium arsenide | 5.6533+0.0078x A |  |  | x<0.45 1.424+1.247x eV x>0.45 1.9+0.125x+0.143x2 | 12.90-2.84x | 0.063+0.083x mo (x<0.45) | 5.32-1.56x g·cm-3 |  | 0.51+0.25x mo | 0.082+0.068x mo | 0.34-0.04x eV | x=0.1 2.1·105 cm-3 x=0.3 2.1·103 cm-3 x=0.5 2.5·102 cm-3 x=0.8 4.3·101 cm-3 | two data | 2.5·1019·(0.51+0.25x)3/2 cm-3 | ≈(4÷6) ·105 V/cm | 370-970x+740x2 cm2 V-1 s-1 | two data | 9.2-24x+18.5x2 cm2/s | 0.063+0.083x mo (x<0.45)
alluminum nitride | 3.112 A | 3.112 A | 4.98(1) A | 6.026 eV | 9.14 / 8.5 | 0.4mo | 3.255 g cm-3 3.23 g cm-3 |  | 3.53mo | 3.53mo | 0.019eV |  | 300 cm2 V-1 s-1 | 4.8 x 1020 cm-3 | 1.2 ÷ 1.8 x 106 V cm-1 | 14 cm2 V-1 s-1 | 7 cm2 s-1 | 0.3 cm2 s-1 | 0.4 mo
boron nitride | 6.99 eV 8.6 eV | 6.99 eV 8.6 eV |  | 6.1...6.4 eV | 7.1 | 0.752mo | 3.4870 g cm-3 3.450 g cm-3 |  | 0.375mo | 0.150mo |  |  |  | 2.6·1019 cm-3 | (2÷6)x 106 V cm-1 |  | <= 5 cm2 s-1 | <=12 cm2 s-1 | 0.752mo
indium nitride | 2.56 | 2.56 | 5.7034 A | 1.970 eV | 15.3 | 0.11mo | 6.81 g cm-3 |  | 1.63 mo | 0.27 mo | 0.003eV |  | ≤3200 cm2 V-1 s-1 | 5.3 x 1019 cm-3 |  |  | <80 cm2 s-1 |  | 0.11mo
gallium nitride | 10.4(3) 9.5(3) | 10.4(3) 9.5(3) | 5.125 ÷ 5.190 A | 3.2 eV | 8.9 | 0.20mo | 6.15 g cm-3 |  | mhh = 1.4 mo mhhz = 1.1 mo mhh = 1.6 mo | mlh = 0.3 mo mlhz = 1.1 mo mlh = 0.15 mo | 0.02eV |  | <= 1000 cm2 V-1 s-1 | 4.1 x 1019 cm-3 | ~5 x 106 V cm-1 | <= 350 cm2 V-1 s-1 | 25 cm2 s-1 | 9 cm2 s-1 | 0.20 mo | 0.8 (2) mo
Note on G9: [Threaded comment] Your version of Excel allows you to read this threaded comment; however, any edits to it will get removed if the file is opened in a newer version of Excel. Learn more: https://go.microsoft.com/fwlink/?linkid=870924 Comment: @ 85k
Note on J9: [Threaded comment] Your version of Excel allows you to read this threaded comment; however, any edits to it will get removed if the file is opened in a newer version of Excel. Learn more: https://go.microsoft.com/fwlink/?linkid=870924 Comment: @ 1.2K
Note on K9: [Threaded comment] Your version of Excel allows you to read this threaded comment; however, any edits to it will get removed if the file is opened in a newer version of Excel. Learn more: https://go.microsoft.com/fwlink/?linkid=870924 Comment: @ 1.2K
Note on N12: [Threaded comment] Your version of Excel allows you to read this threaded comment; however, any edits to it will get removed if the file is opened in a newer version of Excel. Learn more: https://go.microsoft.com/fwlink/?linkid=870924 Comment: 0<x<0.45: 8·103-2.2·104x+104·x2 cm2 V-1 s-1 0.45<x<1: -255+1160x-720x2 cm2 V-1 s-1
Note on R12: [Threaded comment] Your version of Excel allows you to read this threaded comment; however, any edits to it will get removed if the file is opened in a newer version of Excel. Learn more: https://go.microsoft.com/fwlink/?linkid=870924 Comment: 0<x<0.45 200-550x+250x2 cm2/s 0.45<x<1 -6.4+29x-18x2 cm2/s
Note on J13: [Threaded comment] Your version of Excel allows you to read this threaded comment; however, any edits to it will get removed if the file is opened in a newer version of Excel. Learn more: https://go.microsoft.com/fwlink/?linkid=870924 Comment: Along direction kz
Note on J14: [Threaded comment] Your version of Excel allows you to read this threaded comment; however, any edits to it will get removed if the file is opened in a newer version of Excel. Learn more: https://go.microsoft.com/fwlink/?linkid=870924 Comment: Along 100
Note on K14: [Threaded comment] Your version of Excel allows you to read this threaded comment; however, any edits to it will get removed if the file is opened in a newer version of Excel. Learn more: https://go.microsoft.com/fwlink/?linkid=870924 Comment: Along 100
Note on O14: [Threaded comment] Your version of Excel allows you to read this threaded comment; however, any edits to it will get removed if the file is opened in a newer version of Excel. Learn more: https://go.microsoft.com/fwlink/?linkid=870924 Comment: Zinc Blende
Note on E15: [Threaded comment] Your version of Excel allows you to read this threaded comment; however, any edits to it will get removed if the file is opened in a newer version of Excel. Learn more: https://go.microsoft.com/fwlink/?linkid=870924 Comment: There is two Reply: 1.9-2.05 eV
Note on O15: [Threaded comment] Your version of Excel allows you to read this threaded comment; however, any edits to it will get removed if the file is opened in a newer version of Excel. Learn more: https://go.microsoft.com/fwlink/?linkid=870924 Comment: hexagonal
Note on L16: [Threaded comment] Your version of Excel allows you to read this threaded comment; however, any edits to it will get removed if the file is opened in a newer version of Excel. Learn more: https://go.microsoft.com/fwlink/?linkid=870924 Comment: Zinc Blende
Note on N16: [Threaded comment] Your version of Excel allows you to read this threaded comment; however, any edits to it will get removed if the file is opened in a newer version of Excel. Learn more: https://go.microsoft.com/fwlink/?linkid=870924 Comment: Zinc Blende
Note on Q16: [Threaded comment] Your version of Excel allows you to read this threaded comment; however, any edits to it will get removed if the file is opened in a newer version of Excel. Learn more: https://go.microsoft.com/fwlink/?linkid=870924 Comment: Zinc Blende